## EMI_BF4_on_Al_side
This file is a good template to use when measuring droplet contact angle with only a camera. (no MV)
Note: requires low Bond Number droplet.
drop_number | drop_width | drop_height | drop_contact_angle
Average |  |  | 82.29778
SD |  |  | 2.960713
1 | 969.33 | 407.771 | 80.1509
2 | 1196.872 | 472.783 | 76.61966
3 | 1089.869 | 464.09 | 80.83833
4 | 903.047 | 371.423 | 78.88139
5 | 1007.817 | 458.839 | 84.63949
6 | 1065.547 | 486.883 | 84.84619
7 | 1093.306 | 499.998 | 84.8954
8 | 964.794 | 431.962 | 83.68566
9 | 1015.3 | 461.76 | 84.5795
10 | 1028.672 | 461.822 | 83.8413